## Process & Tool Matrix
Part material | Form / family | 1–20 pcs | 21–100 pcs | 101–1,000 pcs | 1,001–10,000 pcs | 10,001–100,000 pcs | >100,000 pcs | Comments / criteria
Carbon steel | Sheet metal | Laser cutting + bending ¦ no hard tooling / jig | Laser cutting + bending ¦ mild-steel jig | Laser cutting + bending / soft tool ¦ C45 | Simple stamping ¦ D2 / 1.2379 locally | Progressive stamping ¦ hardened D2 / 1.2379 | Progressive stamping ¦ PM tool steel / local carbide | Tool hardness increases with production rate, thickness and sheet strength.
Carbon steel | Solid | CNC / metal 3D printing ¦ no dedicated tooling | CNC ¦ no dedicated tooling | CNC ¦ C45 fixtures | CNC / forging ¦ H11/H13 | Forging ¦ hardened H13 | High-volume forging ¦ premium H13 / PM inserts | Forging becomes preferable when tooling cost can be amortized over the volume.
Stainless steel | Sheet metal | Laser cutting + bending ¦ no hard tooling | Laser cutting + bending ¦ C45 | Laser / soft tool ¦ local D2 | Stamping ¦ hardened D2 | Progressive stamping ¦ D2 / PM tool steel | Progressive stamping ¦ PM tool steel / carbide | Stainless is more abrasive: higher hardness and wear resistance are required.
Stainless steel | Solid | CNC / metal 3D printing ¦ no dedicated tooling | CNC ¦ no dedicated tooling | CNC ¦ steel fixtures | CNC / investment casting ¦ H13 for permanent mold | Forging / casting ¦ H13 | High-volume forging ¦ premium H13 / PM inserts | Choose machining, casting or forging according to geometry and required properties.
Aluminium | Complex part | CNC / metal 3D printing ¦ no dedicated tooling | CNC / metal 3D printing ¦ no dedicated tooling | CNC / prototype mold ¦ Aluminium 7075 | Gravity casting / low-pressure casting ¦ H13 or mold steel | HPDC ¦ H13 / 1.2344 | High-volume HPDC ¦ premium H13 / ESR | For medium to high volumes, die casting becomes very competitive.
Aluminium | Profile | CNC ¦ no dedicated tooling | CNC ¦ no dedicated tooling | CNC / small-batch extrusion ¦ H13 | Extrusion ¦ H13 | Extrusion ¦ hardened H13 | High-volume extrusion ¦ premium H13 | Extrusion for constant cross-sections; otherwise CNC/casting.
Magnesium | Complex part | CNC / metal 3D printing ¦ no dedicated tooling | CNC ¦ no dedicated tooling | CNC / prototype casting ¦ Aluminium 7075 | Casting ¦ H13 | HPDC ¦ H13 / 1.2344 | High-volume HPDC ¦ premium H13 / ESR | Highly suitable for HPDC once volumes become significant.
Copper | Sheet metal | Laser / CNC ¦ no dedicated tooling | Laser / CNC ¦ C45 | Cutting / soft tool ¦ local D2 | Stamping ¦ D2 | Progressive stamping ¦ hardened D2 | Progressive stamping ¦ D2 / PM tool steel | Copper is soft but adhesive; pay attention to galling and wear.
Copper | Solid | CNC / metal 3D printing ¦ no dedicated tooling | CNC ¦ no dedicated tooling | CNC ¦ steel fixtures | Forging ¦ H13 | Forging ¦ hardened H13 | High-volume forging ¦ premium H13 | Forging when geometry and mechanical properties allow it.
Silver | Part / jewelry / contact | Metal 3D printing / CNC / lost wax ¦ no tooling | Lost wax / CNC ¦ no tooling | Casting / stamping ¦ local D2 | Stamping ¦ D2 | Stamping ¦ hardened D2 | High-volume stamping ¦ PM tool steel | Expensive metal: prioritize processes that minimize material loss.
Gold | Part / jewelry / contact | Metal 3D printing / CNC / lost wax ¦ no tooling | Lost wax / CNC ¦ no tooling | Casting / stamping ¦ local D2 | Stamping ¦ D2 | Stamping ¦ hardened D2 | High-volume stamping ¦ PM tool steel | Expensive metal: material yield and scrap recovery are priorities.
PP / PE | Thermoplastic | 3D prototype / CNC ¦ printed or Al mold | 3D / CNC ¦ Aluminium 7075 | Prototype mold ¦ Aluminium 7075 / P20 | Injection molding ¦ P20 / 1.2311 | Injection molding ¦ 1.2738 / 1.2083 depending on requirements | High-volume injection ¦ hardened 1.2083 / H13 inserts | Volume, fillers and texture determine final tooling hardness.
ABS | Thermoplastic | FDM/MJF/SLS ¦ no mold | MJF/SLS ¦ no mold | MJF/SLS or soft mold ¦ Aluminium 7075 / P20 | Injection molding ¦ P20 / 1.2311 | Injection molding ¦ 1.2738 | High-volume injection ¦ 1.2083 / H13 inserts | 3D printing is highly relevant for low volumes before mold amortization.
PA / Nylon | Thermoplastic | SLS/MJF ¦ no mold | SLS/MJF ¦ no mold | SLS/MJF or injection ¦ P20 | Injection molding ¦ P20 / 1.2311 | Injection molding ¦ 1.2738 / H13 if filled | High-volume injection ¦ H13 / PM inserts if glass-filled | Glass-filled PA is highly abrasive and may require hard tooling.
POM | Thermoplastic | CNC ¦ no mold | CNC ¦ no mold | CNC / soft mold ¦ Aluminium 7075 / P20 | Injection molding ¦ P20 | Injection molding ¦ 1.2738 | High-volume injection ¦ hardened 1.2083 | Good machinability at low volume; injection molding for series production.
PC | Thermoplastic | 3D / CNC ¦ no mold | 3D / CNC ¦ no mold | CNC / soft mold ¦ Aluminium 7075 / P20 | Injection molding ¦ P20 | Injection molding ¦ 1.2738 / 1.2083 | High-volume injection ¦ hardened 1.2083 | Polishing and surface-quality requirements may justify more premium steels.
PVC | Corrosive thermoplastic | CNC / 3D prototype ¦ no mold | CNC ¦ no mold | Soft mold ¦ 1.2083 / 420 | Injection molding / extrusion ¦ 1.2083 | Injection molding / extrusion ¦ hardened 1.2083 | High volume ¦ 1.2083 ESR / stainless mold steel | PVC can be corrosive: favor corrosion-resistant mold steel.
EPDM | Elastomer | 3D mold + casting ¦ resin/Al | Prototype mold ¦ Aluminium 7075 | Compression molding ¦ P20 | Compression / injection ¦ P20 / 1.2311 | Injection/compression ¦ 1.2738 | High volume ¦ 1.2083 / H13 depending on temperature | Tooling evolves toward hardened steel as cycle count and temperature increase.
Silicone / LSR | Elastomer | 3D mold + casting ¦ resin/Al | Prototype mold ¦ Aluminium 7075 | Compression / prototype LSR ¦ P20 | LSR injection ¦ P20 / 1.2311 | LSR injection ¦ 1.2083 | High-volume LSR ¦ hardened 1.2083 / ESR | Surface finish, precision and service life determine the grade.
PU / Epoxy resin | Thermoset | 3D mold / casting ¦ tooling resin | Casting ¦ tooling resin / Al | Casting ¦ Aluminium 7075 | RTM / compression ¦ Aluminium 7075 / P20 | Compression / RTM ¦ P20 / 1.2311 | High volume ¦ 1.2738 / 1.2083 | Aluminium is economical up to intermediate production volumes.
Zinc | Die casting | CNC / metal 3D printing ¦ no tooling | CNC ¦ no tooling | CNC / prototype casting ¦ Aluminium 7075 | Die casting ¦ H13 | HPDC ¦ H13 | High-volume HPDC ¦ premium H13 / ESR | Highly suitable for small complex parts at high production rates.
Titanium | Solid | CNC / metal 3D printing ¦ no tooling | CNC / metal 3D printing ¦ no tooling | CNC ¦ steel fixtures | CNC / forging ¦ H13 | Forging ¦ premium H13 | High-volume forging ¦ premium H13 / PM inserts | High material cost; near-net-shape manufacturing can be decisive.
Brass | Sheet / solid | CNC / cutting ¦ no tooling | CNC ¦ C45 | CNC / stamping ¦ local D2 | Stamping / forging ¦ D2 / H13 | Progressive stamping ¦ hardened D2 | High volume ¦ PM tool steel / H13 depending on process | Use D2 for cold work and H13 for hot forging.

## Tool Grade Index Split
Tool grade / family | Typical use | Indicative hardness / treatment | Steel / Fe index % | Aluminium index % | Copper index % | Nickel index % | Molybdenum index % | Tungsten index % | Other alloying index % | TOTAL % | Costing note
Tooling resin | Prototype mold, very low-volume casting | No heat treatment | 0% | 0% | 0% | 0% | 0% | 0% | 100% | 100% | No direct metal index; link instead to resin/energy indices.
Aluminium 7075 | Prototype mold / soft tooling | Typical T6 | 0% | 90% | 1.6% | 0% | 0% | 0% | 8.4% | 100% | Al dominant; Zn/Mg/Cr included in Other.
C45 / mild steel | Jigs, plates, soft tooling | Normalized / local hardening possible | 98.5% | 0% | 0% | 0% | 0% | 0% | 1.5% | 100% | Proxy overwhelmingly driven by Steel.
P20 / 1.2311 | Medium-series plastic molds | Pre-hardened ~28–34 HRC | 97.5% | 0% | 0% | 0% | 0.2% | 0% | 2.3% | 100% | Cr/Mn/Si/C included in Other; Mo tracked separately.
1.2738 / P20 + Ni | Medium/high-series plastic molds | Pre-hardened ~30–38 HRC | 96.5% | 0% | 0% | 1% | 0.2% | 0% | 2.3% | 100% | Ni tracked separately; other alloying elements included in Other.
1.2083 / 420 | Corrosive-service / long-life plastic molds | Hardened ~48–54 HRC | 86.5% | 0% | 0% | 0% | 0.5% | 0% | 13% | 100% | High chromium content included in Other because no dedicated Cr index is used.
H11 / 1.2343 | Forging / die casting / extrusion | Hardened ~44–52 HRC | 93.5% | 0% | 0% | 0% | 1.3% | 0% | 5.2% | 100% | Cr/V/Si/C included in Other; Mo tracked separately.
H13 / 1.2344 | Die casting, extrusion, forging, inserts | Hardened ~44–54 HRC | 93.6% | 0% | 0% | 0% | 1.3% | 0% | 5.1% | 100% | Cr/V/Si/C included in Other; Mo tracked separately.
D2 / 1.2379 | Cutting, stamping, punches/dies | Hardened ~56–62 HRC | 84% | 0% | 0% | 0% | 0.9% | 0% | 15.1% | 100% | High Cr (~12%) plus V/C included in Other.
PM Tool Steel | Very high volume / severe abrasion | Hardened ~58–64 HRC | 79% | 0% | 0% | 0% | 5% | 5% | 11% | 100% | Generic PM proxy; replace with the exact grade when known.
WC-Co Carbide | Extreme-wear inserts / very high volume | Sintered carbide | 0% | 0% | 0% | 0% | 0% | 90% | 10% | 100% | W index dominates; cobalt included in Other.
Premium H13 / ESR | Very high-volume HPDC/forging | Hardened + ESR / premium quality | 93.6% | 0% | 0% | 0% | 1.3% | 0% | 5.1% | 100% | Same base chemistry as H13; premium mainly comes from process/quality.
1.2083 ESR | High-volume plastic / corrosive / optical | Hardened + ESR | 86.5% | 0% | 0% | 0% | 0.5% | 0% | 13% | 100% | Same chemistry logic as 1.2083; premium cost is not captured by raw-material indices alone.

## Index Sources
Index | Initial basket weight | Source 1 | Source 2 | Source 3
Steel / HRC | 45% | https://www.lme.com/en/metals/ferrous/lme-steel-hrc-nw-europe-argus | https://tradingeconomics.com/commodity/steel | https://www.barchart.com/futures/quotes/E-G26/price-history
Aluminium | 15% | https://www.lme.com/en/metals/non-ferrous/lme-aluminium | https://tradingeconomics.com/commodity/aluminum | https://www.investing.com/commodities/aluminum-historical-data
Copper | 10% | https://www.lme.com/en/metals/non-ferrous/lme-copper | https://tradingeconomics.com/commodity/copper | https://www.macrotrends.net/1476/copper-prices-historical-chart-data
Nickel | 15% | https://www.lme.com/en/metals/non-ferrous/lme-nickel | https://tradingeconomics.com/commodity/nickel | https://www.barchart.com/futures/metals
Molybdenum | 8% | https://data.metal.com/item/molybdenum/price/price | https://tradingeconomics.com/commodity/molybden | https://www.lme.com/market-data/reports-and-data/historical-data-for-cash-settled-futures
Tungsten | 5% | https://data.metal.com/item/tungsten | https://data.metal.com/dataapi/tungsten/w_1_tungsten_bar | https://tradingeconomics.com/commodities
Other | 2%